## Sheet1
[5 empty] | 0.1 | 0.2 | 0.4 | 0.6 | 0.8 | 1 | 1.2 | 1.4 | 1.6 | 1.8 | 2 | 2.4 | 2.6 | 2.8 | 3 | 3.2 | 3.4 | 3.6 | 3.8 | 4 | 4.5 | 5
1 | 3.9 | 4.5 | Al 99.5 - 99.8 | 60 | 90 | 105 | 122 | 134 | 143 | 150 | 156 | 162 | 166 | 171 | 175 | 182 | 185 | 188 | 191 | 194 | 196 | 200 | 202 | 204 | 210 | 214
2 | 3 | 3.5 | AlMgSi 1 | 130 | 165 | 189 | 217 | 235 | 249 | 260 | 270 | 278 | 285 | 292 | 298 | 309 | 314 | 318 | 323 | 327 | 331 | 335 | 338 | 342
3 | 1.2 | 1.1 | CuZn 37 (Ms63) | 280 | 325 | 438 | 592 | 706 | 799 | 880 | 952 | 1018 | 1078 | 1134 | 1188
4 | 1.2 | 1.1 | Ck10 | 260 | 450 | 523 | 607 | 663 | 706 | 740 | 770 | 796 | 819
5 | 1.2 | 1.1 | Ck15 | 280 | 520 | 583 | 654 | 700 | 733 | 760 | 783 | 803 | 821
6 | 0.8 | 0.9 | Ck 45 / Cq 45 | 390 | 680 | 764 | 858 | 918 | 963 | 1000 | 1031 | 1058 | 1082
7 | 0.9 | 1.1 | Cq 22 | 320 | 530 | 591 | 658 | 702 | 734 | 760 | 782 | 801 | 818
8 | 0.9 | 1.1 | Cq 35 | 340 | 630 | 713 | 807 | 867 | 913 | 950 | 982 | 1008 | 1033
9 | 0.8 | 0.9 | 16 MnCr 5 | 380 | 630 | 702 | 780 | 832 | 869 | 900 | 926 | 948 | 968
10 | 0.7 | 0.8 | 42 CrMO 4 | 420 | 780 | 865 | 959 | 1019 | 1064 | 1100 | 1130 | 1156 | 1180
11 | 0.7 | 0.8 | 15 CrNi 6 | 420 | 700 | 767 | 841 | 888 | 922 | 950 | 973 | 993 | 1011